## Sheet1
EGi Code | Hole ID | Sample ID | Lab Job | From | To | Interval (m) | AS_PPM | pH1:2 | EC1:2 | Total %S | Total %C | MPA | ANC | NAPP | ANC/MPA | NAGpH | NAG(pH4.5) | NAG(pH7.0) | Reaction Comments | prelim_Class | WS_Class | Class | LITH_G | STRAT | seqNAG | ABCC | S spec | Corg | KNAG | Multi_Element | pH_etc
16267 | N100_12022 | CD1956096 | AA037450 | 828 | 829 | 1 | 65 | 7.9 | 0.811 | 7.18 | 0.278 | 219.708 | 43.17086 | 176.5371 | 0.196492 | 2.4 | 52.1 | 91.3 | Reacted | PAF | PAF | PAF | SLST | AB
16325 | N100_12247A | CD1986843 | AA038505 | 204 | 205 | 1 | 7150 | 7.8 | 0.445 | 2.11 | 0.521 | 64.566 | 83.04387 | -18.47787 | 1.286186 | 7.3 | 0 | 0 | Reacted | NAF | UC | NAF-HS | SLST | MS |  |  |  | yes |  | yes | yes
16148 | N000_11482 | CD1852821 | AA034610 | 535 | 536 | 1 | 120 | 8.3 | 0.321 | 0.0594 | 0.0634 | 1.81764 | 13.55563 | -11.73799 | 7.457817 | 7.2 | 0 | 0 |  | NAF | NAF | NAF | SDST | UAB
16215 | N100_11912 | CD1942616 | AA036987 | 37.5 | 38 | 0.5 | 5210 | 8.4 | 0.321 | 6.48 | 3.37 | 198.288 | 10.2587 | 188.0293 | 0.05173635 | 2.6 | 26.2 | 59.5 | Reacted | PAF | PAF | PAF | SLST | UBB
16294 | R050_12091AD1 | CD1973967 | AA037880 | 784 | 785 | 1 | 45 | 8.5 | 0.346 | 0.0252 | 0.0738 | 0.77112 | 8.646061 | -7.874941 | 11.21234 | 7.1 | 0 | 0 |  | NAF | NAF | NAF | SLST | TB
16314 | N100_12247A | CD1986342 | AA038456 | 54 | 55 | 1 | 4080 | 8.5 | 0.285 | 0.944 | 0.528 | 28.8864 | 48.44125 | -19.55485 | 1.676957 | 8 | 0 | 0 | Reacted | NAF | UC | NAF | SLST | MS
16345 | X400_11389 | ED233969 | AA033945 | 99 | 100 | 1 | 125 | 78 | 0.529 | 6.16 | 2.96 | 188.496 | 27.37226 | 161.1237 | 0.145214 | 2.2 | 52.9 | 79.4 | Reacted | PAF | PAF | PAF | FZ | 0
16323 | N100_12247A | CD1986823 | AA038505 | 186 | 187 | 1 | 65 | 8.3 | 0.269 | 0.714 | 0.14 | 21.8484 | 30.09861 | -8.250209 | 1.377612 | 3.7 | 2 | 6.4 | Reacted | UC | UC(PAF-LC) | PAF-LC | SLST | MS |  | yes | yes | yes
16088 | X400_11389 | CD1830530 | AA033993 | 320 | 321 | 1 | 235 | 8.3 | 0.416 | 0.85 | 0.385 | 26.01 | 26.48675 | -0.476747 | 1.018329 | 3.8 | 2 | 9.4 |  | UC | UC(PAF-LC) | PAF-LC | SLST | MS | yes |  |  | yes | yes
16235 | N100_12022 | CD1945511 | AA037089 | 189 | 189.5 | 0.5 | 70 | 7.2 | 1.312 | 5 | 0.174 | 153 | 13.08967 | 139.9103 | 0.08555341 | 2.5 | 48.4 | 82.1 | Reacted | PAF | PAF | PAF | BCH | CBC
16114 | N000_11482 | CD1844538 | AA034417 | 77.5 | 78 | 0.5 | 2400 | 8.1 | 0.421 | 5.59 | 0.904 | 171.054 | 54.33908 | 116.7149 | 0.3176721 | 2.9 | 15.1 | 40.6 | Reacted | PAF | PAF | PAF | SLST | UBB
16198 | R950_11726 | CD1902218 | AA035869 | 573 | 574 | 1 | 160 | 8.3 | 0.355 | 0.0458 | 0.152 | 1.40148 | 17.59739 | -16.19591 | 12.55629 | 7.9 | 0 | 0 |  | NAF | NAF | NAF | SLST | UAB
16154 | N000_11482 | CD1858104 | AA034725 | 726 | 727 | 1 | 90 | 7.8 | 0.389 | 0.0332 | 0.356 | 1.01592 | 45.79881 | -44.78289 | 45.08112 | 7.6 | 0 | 0 |  | NAF | NAF | NAF-AC | SLST | AB
16137 | N000_11482 | CD1848030 | AA034498 | 296 | 297 | 1 | 2.5 | 8.5 | 0.512 | 4.89 | 0.32 | 149.634 | 32.49567 | 117.1383 | 0.2171677 | 2.5 | 41.4 | 68.6 | Reacted | PAF | PAF | PAF | SLST | AB
16183 | X400_11531 | CD1877524 | AA035172 | 1305 | 1306 | 1 | 2190 | 8.4 | 0.376 | 1.19 | 0.48 | 36.414 | 49.24712 | -12.83312 | 1.352423 | 8.1 | 0 | 0 | Reacted | NAF | UC | NAF-HS | BCH | CBC | yes |  |  | yes
16305 | X400_11531D5 | CD1982313 | AA038398 | 472 | 473 | 1 | 10 | 8.1 | 0.315 | 0.0336 | 0.263 | 1.02816 | 24.44455 | -23.41639 | 23.77505 | 8 | 0 | 0 |  | NAF | NAF | NAF | SLST | LBL |  |  |  | yes
16290 | R050_12091AD1 | CD1972924 | AA037867 | 693 | 694 | 1 | 55 | 8.5 | 0.333 | 0.0359 | 0.106 | 1.09854 | 11.00667 | -9.908126 | 10.01936 | 7.1 | 0 | 0 |  | NAF | NAF | NAF | SLST | TB
16086 | X400_11389 | CD1830518 | AA033993 | 308 | 309 | 1 | 680 | 8.1 | 0.811 | 4.15 | 0.426 | 126.99 | 48.46227 | 78.52773 | 0.3816227 | 2.6 | 33.8 | 56.6 | Reacted | PAF | PAF | PAF | BCH | CBC
16120 | N000_11482 | CD1845572 | AA034437 | 141 | 141.5 | 0.5 | 1790 | 8 | 0.243 | 0.982 | 0.769 | 30.0492 | 56.79748 | -26.74828 | 1.89015 | 7.9 | 0 | 0 |  | NAF | UC | NAF | BI | 0
16087 | X400_11389 | CD1830519 | AA033993 | 309 | 310 | 1 | 10 | 8.47 | 0.616 | 3.76 | 0.306 | 115.056 | 34.65406 | 80.40194 | 0.301193 | 2.5 | 39.7 | 62.1 | Reacted | PAF | PAF | PAF | BCH | CBC
16255 | N100_12022 | CD1954182 | AA037300 | 656 | 657 | 1 | 170 | 7.9 | 0.264 | 0.0931 | 0.163 | 2.84886 | 21.70475 | -18.85589 | 7.61875 | 7.4 | 0 | 0 |  | NAF | NAF | NAF | SDST | UAB
16224 | N100_12022 | CD1945080 | AA037086 | 38 | 38.5 | 0.5 | 1680 | 7.7 | 0.204 | 4.05 | 1.49 | 123.93 | 16.43883 | 107.4912 | 0.1326461 | 2.5 | 37.8 | 62 |  | PAF | PAF | PAF | SLST | UBB
16310 | N100_12247A | CD1986081 | AA038469 | 6 | 7 | 1 | 1650 | 8.3 | 0.516 | 6.47 | 2.32 | 197.982 | 40.2226 | 157.7594 | 0.2031629 | 3.3 | 6.8 | 38 | Reacted | PAF | PAF | PAF | SLST | UBB
16167 | N900_11592A | CD1868935 | AA034987 | 16 | 17 | 1 | 1530 | 8.6 | 0.231 | 3.19 | 1.69 | 97.614 | 59.81296 | 37.80104 | 0.6127498 | 4 | 1.2 | 17.2 | Reacted | PAF-LC | PAF | PAF | SLST | UBB
16334 | N100_12247A | CD1987791 | AA038516 | 343 | 344 | 1 | 1010 | 7.5 | 0.481 | 3.27 | 1.47 | 100.062 | 39.07746 | 60.98454 | 0.3905325 | 2.4 | 32.2 | 51.8 | Reacted | PAF | PAF | PAF | SLST | CBC
16106 | N000_11482 | CD1843501 | AA034369 | 1.5 | 2 | 0.5 | 1500 | 7.9 | 0.796 | 1.8 | 0.0861 | 55.08 | 11.48345 | 43.59655 | 0.2084868 | 2.7 | 22 | 34.6 | Reacted | PAF | PAF | PAF | SLST | UBB
16234 | N100_12022 | CD1945506 | AA037089 | 187.5 | 188 | 0.5 | 1450 | 7.6 | 1.302 | 3.11 | 0.532 | 95.166 | 37.74774 | 57.41826 | 0.3966516 | 2.5 | 47.7 | 68.6 | Reacted | PAF | PAF | PAF | BCH | CBC
16177 | N900_11592AD1 | CD1870737 | AA035022 | 254 | 255 | 1 | 2.5 | 7.8 | 0.355 | 0.748 | 1.06 | 22.8888 | 101.088 | -78.19918 | 4.416482 | 8.5 | 0 | 0 | Reacted | NAF | UC(NAF) | NAF | SLST | AB |  | yes |  | yes
16297 | X400_11531D5 | CD1981129 | AA038397 | 329 | 330 | 1 | 1520 | 7.8 | 0.455 | 3.08 | 0.487 | 94.248 | 53.29141 | 40.95659 | 0.5654381 | 2.6 | 26.5 | 37.4 | Reacted | PAF | PAF | PAF | BCH | CBC
16116 | N000_11482 | CD1844554 | AA034417 | 85.5 | 86 | 0.5 | 1330 | 7.8 | 0.368 | 3.26 | 0.722 | 99.756 | 40.53383 | 59.22217 | 0.4063298 | 2.6 | 29.2 | 44.2 | Reacted | PAF | PAF | PAF | SLST | UBB
16179 | N900_11592AD1 | CD1877004 | AA035073 | 478 | 479 | 1 | 2.5 | 7.8 | 0.281 | 0.0459 | 0.143 | 1.40454 | 19.13014 | -17.7256 | 13.62022 | 7.5 | 0 | 0 |  | NAF | NAF | NAF | SLST | TB
16349 | X400_11531 | ED241124 | AA034930 | 591 | 592 | 1 | 45 | 8.4 | 0.276 | 0.0257 | 0.349 | 0.78642 | 25.21893 | -24.43251 | 32.06801 | 7.8 | 0 | 0 |  | NAF | NAF | NAF | SLST | AB
16113 | N000_11482 | CD1844531 | AA034417 | 75 | 75.5 | 0.5 | 1090 | 8.2 | 0.888 | 4.25 | 0.493 | 130.05 | 22.23296 | 107.817 | 0.170957 | 2.3 | 60.4 | 81.9 | Reacted | PAF | PAF | PAF | SLST | UBB
16330 | X400_11531D5 | CD1987499 | AA038546 | 963 | 964 | 1 | 1080 | 8.2 | 0.276 | 0.847 | 0.36 | 25.9182 | 36.06145 | -10.14325 | 1.391356 | 7.5 | 0 | 0 |  | NAF | UC | NAF | SLST | TB
16335 | N100_12247A | CD1987795 | AA038516 | 346 | 347 | 1 | 55 | 7.7 | 0.398 | 2.75 | 0.738 | 84.15 | 53.1886 | 30.9614 | 0.632069 | 2.3 | 27.4 | 41.8 | Reacted | PAF | PAF | PAF | SLST | MS |  |  |  |  | yes | yes | yes
16259 | N100_12022 | CD1954216 | AA037300 | 687 | 688 | 1 | 100 | 8.5 | 0.229 | 0.302 | 0.822 | 9.2412 | 99.39466 | -90.15346 | 10.7556 | 8.1 | 0 | 0 |  | NAF | NAF | NAF-AC | SLST | UAB
16199 | R950_11726 | CD1902230 | AA035869 | 583 | 584 | 1 | 13700 | 8.2 | 0.616 | 2.72 | 0.168 | 83.232 | 25.28443 | 57.94757 | 0.3037825 | 2.5 | 41.1 | 62.8 | Reacted | PAF | PAF | PAF | SLST | AB
16339 | X400_11531D5 | CD1990018 | AA038615 | 1056 | 1057 | 1 | 910 | 7.8 | 0.429 | 3.46 | 0.648 | 105.876 | 75.64751 | 30.22849 | 0.7144916 | 7.4 | 0 | 0 | Reacted | UC | UC | PAF | SLST | AB
16108 | N000_11482 | CD1843584 | AA034369 | 38.5 | 39 | 0.5 | 890 | 8.3 | 0.819 | 1.12 | 0.603 | 34.272 | 20.22362 | 14.04838 | 0.5900916 | 3.7 | 2.7 | 8.8 | Reacted | PAF-LC | UC(PAF-LC) | PAF-LC | SLST | UBB
16336 | N100_12247A | CD1987796 | AA038516 | 347 | 348 | 1 | 1730 | 7.6 | 0.411 | 2.58 | 2.49 | 78.948 | 22.26911 | 56.67889 | 0.2820732 | 2.4 | 23.7 | 43.5 | Reacted | PAF | PAF | PAF | SLST | MS |  |  |  | yes |  | yes | yes
16094 | R950_11425 | CD1832226 | AA034016 | 51 | 52 | 1 | 790 | 8.5 | 0.299 | 2.85 | 1.06 | 87.21 | 8.640049 | 78.56995 | 0.09907177 | 2.5 | 42 | 60.8 | Reacted | PAF | PAF | PAF | SLST | UBB
16346 | X400_11389 | ED235105 | AA033963 | 160 | 161 | 1 | 785 | 8 | 0.431 | 1.98 | 0.0819 | 60.588 | 11.1403 | 49.4477 | 0.1838698 | 2.3 | 34.9 | 44.2 | Reacted | PAF | PAF | PAF | SLST | UBB
16217 | N100_11912 | CD1942667 | AA036991 | 59.5 | 60 | 0.5 | 725 | 8.4 | 0.263 | 0.885 | 0.23 | 27.081 | 6.201798 | 20.8792 | 0.2290092 | 3 | 12.9 | 22.5 |  | PAF | PAF | PAF | SLST | UBB
16298 | X400_11531D5 | CD1981139 | AA038397 | 337 | 338 | 1 | 1820 | 8.3 | 0.429 | 2.51 | 1.15 | 76.806 | 31.12898 | 45.67702 | 0.4052936 | 3.7 | 6.4 | 22.9 |  | PAF | PAF | PAF | BCH | CBC
16273 | R050_12091A | CD1962071 | AA037524 | 41 | 42 | 1 | 675 | 8.1 | 0.229 | 1.23 | 0.134 | 37.638 | 17.77079 | 19.86721 | 0.4721501 | 2.7 | 15.2 | 21 |  | PAF | PAF | PAF | SLST | UBB
16186 | R950_11726 | CD1893952 | AA035710 | 189 | 190 | 1 | 15 | 7.5 | 0.403 | 0.0644 | 0.372 | 1.97064 | 46.64356 | -44.67292 | 23.66924 | 7.8 | 0 | 0 |  | NAF | NAF | NAF-AC | SLST | LBL |  | yes |  | yes
16225 | N100_12022 | CD1945099 | AA037086 | 46.5 | 47 | 0.5 | 630 | 8.1 | 0.211 | 0.694 | 0.255 | 21.2364 | 8.190015 | 13.04639 | 0.3856593 | 3.6 | 4.4 | 9.5 |  | PAF-LC | PAF-LC | PAF-LC | SLST | UBB
16145 | N000_11482 | CD1852113 | AA034583 | 449 | 450 | 1 | 2.5 | 7.9 | 0.281 | 0.283 | 0.865 | 8.6598 | 51.39907 | -42.73927 | 5.935365 | 8.5 | 0 | 0 |  | NAF | NAF | NAF-AC | SLST | AB |  |  |  | yes
16102 | R950_11425 | CD1841486 | AA034309 | 648 | 649 | 1 | 60 | 8.4 | 0.215 | 0.0249 | 0.484 | 0.76194 | 67.00014 | -66.2382 | 87.93362 | 7.9 | 0 | 0 |  | NAF | NAF | NAF-AC | SLST | TB
16315 | N100_12247A | CD1986346 | AA038456 | 58 | 59 | 1 | 2040 | 8.3 | 0.276 | 0.321 | 0.615 | 9.8226 | 64.33575 | -54.51315 | 6.549768 | 8.2 | 0 | 0 |  | NAF | NAF | NAF-AC | SLST | MS
16210 | X400_11531D2 | CD1927627 | AA036742 | 1067 | 1068 | 1 | 250 | 7.8 | 0.276 | 0.318 | 0.662 | 9.7308 | 66.90627 | -57.17547 | 6.875722 | 7.7 | 0 | 0 |  | NAF | NAF | NAF-AC | SLST | AB
16271 | R050_12091 | CD1959590 | AA037470 | 92 | 93 | 1 | 585 | 8.3 | 0.316 | 1.53 | 0.542 | 46.818 | 15.45617 | 31.36183 | 0.330133 | 2.8 | 19.1 | 26.4 | Reacted | PAF | PAF | PAF | SLST | UBB
16245 | N100_12022 | CD1945703 | AA037090 | 250 | 250.5 | 0.5 | 165 | 8.5 | 0.246 | 0.108 | 1.09 | 3.3048 | 73.79197 | -70.48717 | 22.32872 | 8.4 | 0 | 0 |  | NAF | NAF | NAF-AC | SLST | LBB
16300 | X400_11531D5 | CD1981171 | AA038397 | 366 | 367 | 1 | 540 | 8.4 | 0.483 | 1.36 | 2.55 | 41.616 | 56.45246 | -14.83646 | 1.356509 | 7.3 | 0 | 0 |  | NAF | UC | NAF-HS | SLST | CBC
16101 | R950_11425 | CD1840303 | AA034261 | 591 | 592 | 1 | 505 | 8.1 | 0.255 | 1.94 | 0.853 | 59.364 | 89.74971 | -30.38571 | 1.511854 | 7.9 | 0 | 0 | Reacted | NAF | UC | NAF-HS | SLST | AB
16232 | N100_12022 | CD1945401 | AA037077 | 139 | 139.5 | 0.5 | 425 | 7.7 | 0.621 | 3.47 | 0.364 | 106.182 | 21.35771 | 84.82429 | 0.2011425 | 2.2 | 53.4 | 73.8 | Reacted | PAF | PAF | PAF | SLST | UBB
16172 | N900_11592A | CD1870219 | AA035018 | 151 | 152 | 1 | 120 | 8.4 | 0.319 | 0.0316 | 0.158 | 0.96696 | 18.76187 | -17.79491 | 19.40294 | 8.2 | 0 | 0 |  | NAF | NAF | NAF | SLST | LBB
16261 | N100_12022 | CD1955163 | AA037359 | 740 | 741 | 1 | 635 | 7.8 | 0.246 | 0.301 | 0.113 | 9.2106 | 11.89048 | -2.679876 | 1.290956 | 4.9 | 0 | 2.4 |  | NAF | NAF | NAF | SLST | TB
16195 | R950_11726 | CD1898193 | AA035774 | 320 | 321 | 1 | 2.5 | 8.4 | 0.521 | 2.51 | 0.464 | 76.806 | 39.76784 | 37.03816 | 0.51777 | 2.9 | 16.3 | 28.4 | Reacted | PAF | PAF | PAF | SDST | TB |  |  |  |  | yes | yes | yes
16268 | N100_12022 | CD1956608 | AA037416 | 840 | 841 | 1 | 10 | 7.8 | 0.376 | 2.46 | 0.213 | 75.276 | 31.21264 | 44.06336 | 0.4146426 | 2.6 | 30.6 | 45.6 | Reacted | PAF | PAF | PAF | SLST | AB |  |  |  | yes |  | yes | yes
16149 | N000_11482 | CD1852843 | AA034610 | 554 | 555 | 1 | 2.5 | 8.2 | 0.301 | 0.0276 | 0.1 | 0.84456 | 17.99642 | -17.15186 | 21.30864 | 7.1 | 0 | 0 |  | NAF | NAF | NAF | SDST | UAB
16307 | X400_11531D5 | CD1982381 | AA038398 | 533 | 534 | 1 | 2.5 | 8.1 | 0.476 | 2.43 | 0.212 | 74.358 | 27.36064 | 46.99736 | 0.3679582 | 2.4 | 35 | 45.1 | Reacted | PAF | PAF | PAF | SLST | UAB
16274 | R050_12091A | CD1962072 | AA037524 | 42 | 43 | 1 | 325 | 8.5 | 0.219 | 0.478 | 0.17 | 14.6268 | 19.40506 | -4.778263 | 1.326679 | 4.5 | 0 | 2.7 |  | NAF | NAF | NAF | SLST | UBB
16092 | X400_11389 | CD1831309 | AA033996 | 412 | 413 | 1 | 15 | 8.1 | 0.391 | 1.19 | 0.301 | 36.414 | 36.82911 | -0.4151108 | 1.0114 | 4.1 | 1.3 | 7.2 | Reacted | UC | UC(PAF-LC) | PAF-LC | SLST | LBB | yes |  |  | yes
16220 | N100_11912 | CD1943577 | AA036994 | 116 | 116.5 | 0.5 | 290 | 8.6 | 0.246 | 1.23 | 1.02 | 37.638 | 83.69917 | -46.06117 | 2.223794 | 7.8 | 0 | 0 |  | NAF | UC(NAF) | NAF-HS | SLST | UBB
16216 | N100_11912 | CD1942635 | AA036991 | 45.5 | 46 | 0.5 | 285 | 8.5 | 0.276 | 0.443 | 0.263 | 13.5558 | 24.26948 | -10.71368 | 1.790339 | 7.2 | 0 | 0 |  | NAF | NAF | NAF | SLST | UBB
16285 | R050_12091AD1 | CD1969694 | AA037787 | 584 | 585 | 1 | 105 | 8.3 | 0.251 | 0.245 | 0.181 | 7.497 | 27.02777 | -19.53077 | 3.605144 | 7.8 | 0 | 0 |  | NAF | NAF | NAF | SLST | UAB
16211 | X400_11531D2 | CD1927649 | AA036742 | 1086 | 1087 | 1 | 125 | 8.4 | 0.284 | 0.102 | 0.22 | 3.1212 | 23.04805 | -19.92685 | 7.384357 | 7.4 | 0 | 0 |  | NAF | NAF | NAF | SLST | LAB
16117 | N000_11482 | CD1844577 | AA034417 | 95.5 | 96 | 0.5 | 245 | 7.3 | 0.319 | 0.276 | 0.261 | 8.4456 | 22.31947 | -13.87387 | 2.642733 | 7.2 | 0 | 0 |  | NAF | NAF | NAF | SLST | UBB
16163 | X400_11531 | CD1863277 | AA034902 | 405 | 406 | 1 | 120 | 8.1 | 0.616 | 1.64 | 1.02 | 50.184 | 25.60561 | 24.57839 | 0.5102345 | 3.6 | 2.8 | 12.5 |  | PAF-LC | UC(PAF-LC) | PAF-LC | SLST | MS
16097 | X400_11389A | CD1834154 | AA034091 | 520 | 521 | 1 | 25 | 8.1 | 0.251 | 0.0615 | 0.121 | 1.8819 | 13.41304 | -11.53114 | 7.127391 | 6.9 | 0 | 0 |  | NAF | NAF | NAF | SDST | UAB
16115 | N000_11482 | CD1844543 | AA034417 | 80 | 80.5 | 0.5 | 220 | 8.4 | 0.391 | 6.75 | 1.36 | 206.55 | 80.77392 | 125.7761 | 0.3910623 | 2.7 | 20.5 | 45.4 | Reacted | PAF | PAF | PAF | SLST | UBB
16134 | X400_11389A | CD1846841 | AA034475 | 761 | 762 | 1 | 15 | 8.2 | 0.231 | 0.122 | 0.565 | 3.7332 | 46.976 | -43.2428 | 12.58331 | 8.3 | 0 | 0 |  | NAF | NAF | NAF-AC | SDST | TB
16201 | X400_11531D2 | CD1905549 | AA036028 | 474 | 475 | 1 | 130 | 7.8 | 0.346 | 0.032 | 0.401 | 0.9792 | 39.088 | -38.1088 | 39.9183 | 8.3 | 0 | 0 |  | NAF | NAF | NAF-AC | SLST | LBL |  |  |  | yes
16107 | N000_11482 | CD1843508 | AA034369 | 5 | 5.5 | 0.5 | 215 | 8.4 | 0.41 | 0.959 | 0.142 | 29.3454 | 21.10664 | 8.238759 | 0.7192487 | 3.5 | 3.2 | 11.6 | Reacted | PAF-LC | UC(PAF-LC) | PAF-LC | SLST | UBB
16182 | X400_11531 | CD1877506 | AA035172 | 1290 | 1291 | 1 | 155 | 8.6 | 0.288 | 0.0402 | 1 | 1.23012 | 94.10754 | -92.87742 | 76.50273 | 8.3 | 0 | 0 |  | NAF | NAF | NAF-AC | SLST | MS
16324 | N100_12247A | CD1986842 | AA038505 | 203 | 204 | 1 | 4240 | 8.2 | 0.285 | 0.553 | 0.703 | 16.9218 | 109.4314 | -92.50957 | 6.466887 | 7.5 | 0 | 0 |  | NAF | UC(NAF) | NAF | BI | 0
16132 | N000_11482 | CD1846643 | AA034490 | 217 | 217.5 | 0.5 | 35 | 8.2 | 0.327 | 0.55 | 0.663 | 16.83 | 34.37827 | -17.54827 | 2.042678 | 8.5 | 0 | 0 |  | NAF | UC(NAF) | NAF | SDST | LBB
16158 | N000_11482 | CD1858927 | AA034815 | 794.8 | 795.3 | 0.5 | 370 | 8.2 | 0.289 | 0.251 | 1.95 | 7.6806 | 159.3343 | -151.6537 | 20.74503 | 8.1 | 0 | 0 |  | NAF | NAF | NAF-AC | SLST | UAB
16260 | N100_12022 | CD1954219 | AA037300 | 690 | 691 | 1 | 185 | 8.4 | 0.219 | 0.114 | 0.0929 | 3.4884 | 17.44618 | -13.95778 | 5.001197 | 7.1 | 0 | 0 |  | NAF | NAF | NAF | SLST | UAB
16222 | N100_11912 | CD1943719 | AA037049 | 162 | 162.5 | 0.5 | 200 | 8.3 | 0.271 | 0.212 | 0.141 | 6.4872 | 5.161917 | 1.325283 | 0.795708 | 4.2 | 0.2 | 2.3 |  | PAF-LC | PAF-LC | PAF-LC | SLST | UBB
16344 | X400_11389 | ED233953 | AA033945 | 84 | 85 | 1 | 200 | 8.2 | 0.276 | 0.864 | 0.443 | 26.4384 | 22.81908 | 3.619319 | 0.8631037 | 3.1 | 6.9 | 11.2 |  | PAF | PAF | PAF | SLST | UBB
16303 | X400_11531D5 | CD1981236 | AA038397 | 424 | 425 | 1 | 80 | 8.2 | 0.291 | 0.297 | 0.224 | 9.0882 | 32.31371 | -23.22551 | 3.555568 | 7.8 | 0 | 0 |  | NAF | NAF | NAF-AC | SLST | CLB
16289 | R050_12091AD1 | CD1972917 | AA037867 | 687 | 688 | 1 | 2330 | 8.4 | 0.321 | 0.217 | 0.125 | 6.6402 | 14.52078 | -7.880581 | 2.186799 | 5.8 | 0 | 1 |  | NAF | NAF | NAF | SLST | TB
16226 | N100_12022 | CD1945101 | AA037086 | 47.5 | 48 | 0.5 | 195 | 8.3 | 0.215 | 0.432 | 0.263 | 13.2192 | 19.8658 | -6.646596 | 1.502799 | 7.1 | 0 | 0 |  | NAF | NAF | NAF | SLST | UBB
16111 | N000_11482 | CD1844518 | AA034417 | 69 | 69.5 | 0.5 | 60 | 8.1 | 0.448 | 2.29 | 0.573 | 70.074 | 16.54789 | 53.52611 | 0.2361488 | 2.5 | 28.4 | 43.4 | Reacted | PAF | PAF | PAF | FZ | 0
16241 | N100_12022 | CD1945637 | AA037090 | 221 | 221.5 | 0.5 | 100 | 8.4 | 0.261 | 0.0182 | 1.91 | 0.55692 | 63.72415 | -63.16723 | 114.4224 | 7.9 | 0 | 0 |  | NAF | NAF | NAF-AC | SLST | MS
16291 | R050_12091AD1 | CD1972961 | AA037867 | 727 | 728 | 1 | 100 | 7.8 | 0.229 | 0.0884 | 0.729 | 2.70504 | 73.60655 | -70.90151 | 27.21089 | 7.9 | 0 | 0 |  | NAF | NAF | NAF-AC | SLST | TB
16243 | N100_12022 | CD1945660 | AA037090 | 231 | 231.5 | 0.5 | 190 | 8.4 | 0.485 | 1.38 | 1.2 | 42.228 | 62.36928 | -20.14128 | 1.476965 | 8.3 | 0 | 0 | Reacted | NAF | UC | NAF-HS | SLST | CLB | yes
16275 | R050_12091A | CD1962107 | AA037524 | 74 | 75 | 1 | 190 | 8.3 | 0.291 | 0.377 | 2.75 | 11.5362 | 223.6796 | -212.1434 | 19.38937 | 7.7 | 0 | 0 |  | NAF | NAF | NAF-AC | SLST | UBB
16317 | N100_12247A | CD1986363 | AA038456 | 73 | 74 | 1 | 220 | 8.1 | 0.249 | 0.0659 | 0.186 | 2.01654 | 21.30724 | -19.2907 | 10.56624 | 8.1 | 0 | 0 |  | NAF | NAF | NAF | SLST | CLB
16242 | N100_12022 | CD1945659 | AA037090 | 230.5 | 231 | 0.5 | 190 | 8.3 | 0.266 | 0.0776 | 0.387 | 2.37456 | 30.91286 | -28.5383 | 13.01835 | 7.7 | 0 | 0 |  | NAF | NAF | NAF-AC | SLST | CLB
16128 | N000_11482 | CD1845663 | AA034437 | 182 | 182.5 | 0.5 | 105 | 8 | 0.245 | 0.071 | 1.11 | 2.1726 | 102.9029 | -100.7303 | 47.36393 | 7.8 | 0 | 0 |  | NAF | NAF | NAF-AC | SDST | LBB
16312 | N100_12247A | CD1986104 | AA038469 | 26 | 27 | 1 | 170 | 7.8 | 0.311 | 0.0559 | 0.156 | 1.71054 | 17.5107 | -15.80016 | 10.23694 | 7.7 | 0 | 0 |  | NAF | NAF | NAF | SLST | UBB
16223 | N100_11912 | CD1943796 | AA037049 | 196.5 | 197 | 0.5 | 165 | 8.2 | 0.299 | 0.752 | 0.582 | 23.0112 | 25.22172 | -2.210524 | 1.096063 | 7.5 | 0 | 0 |  | NAF | UC | NAF | SLST | UBB
16103 | R950_11425 | CD1841490 | AA034309 | 651 | 652 | 1 | 105 | 8.5 | 0.288 | 0.0859 | 0.24 | 2.62854 | 23.99525 | -21.36671 | 9.128736 | 8.1 | 0 | 0 |  | NAF | NAF | NAF | SLST | TB
16180 | X400_11531 | CD1877439 | AA035172 | 1230 | 1231 | 1 | 2.5 | 7.9 | 0.276 | 0.544 | 0.216 | 16.6464 | 37.34828 | -20.70188 | 2.243625 | 7.4 | 0 | 0 |  | NAF | UC(NAF) | NAF | SLST | UAB
16146 | N000_11482 | CD1852804 | AA034610 | 520 | 521 | 1 | 2.5 | 7.8 | 0.279 | 0.124 | 0.309 | 3.7944 | 34.738 | -30.9436 | 9.15507 | 8.1 | 0 | 0 |  | NAF | NAF | NAF-AC | SDST | UAB
16240 | N100_12022 | CD1945630 | AA037090 | 217.5 | 218 | 0.5 | 1720 | 8.1 | 0.259 | 0.601 | 1.23 | 18.3906 | 52.31072 | -33.92012 | 2.844427 | 7.7 | 0 | 0 | Reacted | NAF | UC(NAF) | NAF | SLST | MS |  | yes |  | yes |  | yes | yes
16244 | N100_12022 | CD1945691 | AA037090 | 245 | 245.5 | 0.5 | 130 | 8.3 | 0.296 | 0.185 | 0.479 | 5.661 | 61.19803 | -55.53703 | 10.81046 | 8.4 | 0 | 0 |  | NAF | NAF | NAF-AC | SLST | LBL |  |  |  | yes
16311 | N100_12247A | CD1986099 | AA038469 | 22 | 23 | 1 | 155 | 8.4 | 0.342 | 0.0306 | 0.182 | 0.93636 | 19.34248 | -18.40612 | 20.6571 | 7.7 | 0 | 0 |  | NAF | NAF | NAF | SLST | UBB
16263 | N100_12022 | CD1955170 | AA037359 | 747 | 748 | 1 | 35 | 7.9 | 0.288 | 0.356 | 0.11 | 10.8936 | 16.11605 | -5.222447 | 1.479405 | 4.2 | 0.7 | 3.4 |  | UC | UC(PAF-LC) | PAF-LC | SLST | TB
16119 | N000_11482 | CD1844592 | AA034417 | 102 | 102.5 | 0.5 | 140 | 7.9 | 0.276 | 0.0278 | 0.212 | 0.85068 | 18.17839 | -17.32771 | 21.36925 | 7.5 | 0 | 0 |  | NAF | NAF | NAF | SLST | UBB
16127 | N000_11482 | CD1845658 | AA034437 | 180 | 180.5 | 0.5 | 160 | 7.6 | 0.617 | 0.0441 | 1.79 | 1.34946 | 153.444 | -152.0946 | 113.7077 | 7.9 | 0 | 0 |  | NAF | NAF | NAF-AC | SDST | LBB
16265 | N100_12022 | CD1956045 | AA037450 | 782 | 783 | 1 | 135 | 8.2 | 0.291 | 0.751 | 0.313 | 22.9806 | 18.99141 | 3.989193 | 0.8264104 | 7.6 | 0 | 0 |  | UC | UC | PAF | SLST | TB | yes |  |  | yes
16159 | X400_11531 | CD1863211 | AA034902 | 346 | 347 | 1 | 195 | 8.2 | 0.691 | 1.18 | 2.49 | 36.108 | 302.6261 | -266.5181 | 8.381136 | 7.7 | 0 | 0 |  | NAF | UC(NAF) | NAF-HS | SLST | CBC | [5 empty] | yes | yes
16279 | R050_12091A | CD1965164 | AA037670 | 250 | 251 | 1 | 10 | 8.3 | 0.303 | 0.652 | 1.26 | 19.9512 | 118.4596 | -98.50841 | 5.937468 | 7.8 | 0 | 0 | Reacted | NAF | UC(NAF) | NAF | SLST | LBB
16318 | N100_12247A | CD1986378 | AA038456 | 85 | 86 | 1 | 400 | 8.4 | 0.324 | 0.256 | 0.176 | 7.8336 | 23.88681 | -16.05321 | 3.049276 | 7.6 | 0 | 0 |  | NAF | NAF | NAF | SLST | LBB
16292 | R050_12091AD1 | CD1972962 | AA037867 | 728 | 729 | 1 | 140 | 8.3 | 0.235 | 0.12 | 0.981 | 3.672 | 96.65327 | -92.98127 | 26.3217 | 7.9 | 0 | 0 |  | NAF | NAF | NAF-AC | SLST | TB
16139 | N000_11482 | CD1848072 | AA034498 | 333 | 334 | 1 | 20 | 8.1 | 0.446 | 0.086 | 1.21 | 2.6316 | 97.26859 | -94.63699 | 36.96177 | 8.3 | 0 | 0 |  | NAF | NAF | NAF-AC | SLST | AB
16237 | N100_12022 | CD1945532 | AA037089 | 198.5 | 199 | 0.5 | 80 | 7.8 | 0.238 | 0.101 | 0.303 | 3.0906 | 20.51491 | -17.42431 | 6.637841 | 7.8 | 0 | 0 |  | NAF | NAF | NAF | SLST | CBC
16193 | R950_11726 | CD1897041 | AA035735 | 286 | 287 | 1 | 2.5 | 8.3 | 0.41 | 1.96 | 0.486 | 59.976 | 31.83617 | 28.13983 | 0.5308151 | 3.1 | 10.2 | 22.2 | Reacted | PAF | PAF | PAF | SLST | TB
16313 | N100_12247A | CD1986108 | AA038469 | 30 | 31 | 1 | 1850 | 7.9 | 0.316 | 0.47 | 0.204 | 14.382 | 30.12892 | -15.74692 | 2.094905 | 7.6 | 0 | 0 |  | NAF | NAF | NAF-AC | BCH | CBC
16176 | N900_11592AD1 | CD1870707 | AA035022 | 227 | 228 | 1 | 2.5 | 8.3 | 0.291 | 0.384 | 1.22 | 11.7504 | 176.6567 | -164.9063 | 15.03411 | 9.3 | 0 | 0 | Reacted | NAF | NAF | NAF-AC | SLST | AB
16161 | X400_11531 | CD1863236 | AA034902 | 368 | 369 | 1 | 300 | 7.9 | 0.712 | 1.03 | 0.804 | 31.518 | 25.18529 | 6.332706 | 0.7990765 | 4.1 | 1.2 | 8 |  | PAF-LC | UC(PAF-LC) | PAF-LC | SLST | MS | [5 empty] | yes | yes
16287 | R050_12091AD1 | CD1972907 | AA037867 | 678 | 679 | 1 | 1130 | 7.8 | 0.346 | 0.245 | 0.172 | 7.497 | 18.90705 | -11.41005 | 2.521949 | 7.3 | 0 | 0 |  | NAF | NAF | NAF | SLST | LAB
16342 | X400_11389 | ED233329 | AA033938 | 7 | 7.5 | 0.5 | 120 | 8.1 | 0.303 | 0.821 | 1.06 | 25.1226 | 53.62936 | -28.50676 | 2.134706 | 7.8 | 0 | 0 |  | NAF | UC(NAF) | NAF | SLST | UBB
16187 | R950_11726 | CD1893954 | AA035710 | 190 | 191 | 1 | 25 | 7.4 | 0.339 | 0.589 | 0.674 | 18.0234 | 77.68397 | -59.66057 | 4.310173 | 7.7 | 0 | 0 |  | NAF | UC(NAF) | NAF | SLST | LBL |  | yes |  | yes
16272 | R050_12091 | CD1959956 | AA037503 | 154 | 155 | 1 | 115 | 8.4 | 0.215 | 0.0974 | 0.241 | 2.98044 | 28.53169 | -25.55125 | 9.572978 | 8.1 | 0 | 0 |  | NAF | NAF | NAF | SLST | UBB
16090 | X400_11389 | CD1830554 | AA033993 | 342 | 343 | 1 | 70 | 8.3 | 0.412 | 0.259 | 0.981 | 7.9254 | 94.75906 | -86.83366 | 11.95638 | 7.5 | 0 | 0 |  | NAF | NAF | NAF-AC | SLST | CLB
16227 | N100_12022 | CD1945167 | AA037086 | 77 | 77.5 | 0.5 | 110 | 8.1 | 0.346 | 0.526 | 0.162 | 16.0956 | 9.702531 | 6.393069 | 0.6028064 | 4 | 1.7 | 8 |  | PAF-LC | PAF-LC | PAF-LC | SLST | UBB
16264 | N100_12022 | CD1956041 | AA037450 | 778 | 779 | 1 | 45 | 8.3 | 0.285 | 0.036 | 0.0828 | 1.1016 | 8.864641 | -7.763041 | 8.04706 | 7.3 | 0 | 0 |  | NAF | NAF | NAF | SLST | TB
16175 | N900_11592AD1 | CD1870635 | AA035022 | 163 | 164 | 1 | 25 | 8.4 | 0.276 | 0.0263 | 1.5 | 0.80478 | 140.3219 | -139.5171 | 174.3605 | 7.9 | 0 | 0 |  | NAF | NAF | NAF-AC | SLST | LBL |  |  |  | yes
16269 | N100_12022 | CD1956630 | AA037416 | 859 | 860 | 1 | 6570 | 7.8 | 0.214 | 0.765 | 0.834 | 23.409 | 89.69798 | -66.28898 | 3.831773 | 7.9 | 0 | 0 | Reacted | NAF | UC(NAF) | NAF | SLST | AB
16331 | X400_11531D5 | CD1987503 | AA038546 | 967 | 968 | 1 | 20 | 8.3 | 0.321 | 0.507 | 0.539 | 15.5142 | 61.01306 | -45.49886 | 3.932723 | 7.6 | 0 | 0 |  | NAF | UC(NAF) | NAF | SLST | UAB
16277 | R050_12091A | CD1964124 | AA037584 | 148 | 149 | 1 | 105 | 8.1 | 0.329 | 0.183 | 0.117 | 5.5998 | 10.84888 | -5.249075 | 1.937368 | 6.2 | 0 | 0.5 |  | NAF | NAF | NAF | SLST | UBB
16181 | X400_11531 | CD1877485 | AA035172 | 1271 | 1272 | 1 | 65 | 8.7 | 0.265 | 0.0592 | 0.0869 | 1.81152 | 16.94876 | -15.13724 | 9.3561 | 7.2 | 0 | 0 |  | NAF | NAF | NAF | SLST | CLB
16321 | N100_12247A | CD1986433 | AA038456 | 135 | 136 | 1 | 110 | 8.3 | 0.315 | 0.0517 | 0.18 | 1.58202 | 21.51697 | -19.93495 | 13.60095 | 7.8 | 0 | 0 |  | NAF | NAF | NAF | SLST | LBB
16328 | X400_11531D5 | CD1987478 | AA038546 | 944 | 945 | 1 | 20 | 8.5 | 0.304 | 0.386 | 0.552 | 11.8116 | 74.52272 | -62.71112 | 6.309283 | 7.6 | 0 | 0 |  | NAF | NAF | NAF-AC | SLST | AB
16316 | N100_12247A | CD1986354 | AA038456 | 64 | 65 | 1 | 2240 | 8.2 | 0.281 | 0.215 | 0.345 | 6.579 | 23.37594 | -16.79694 | 3.553114 | 7.8 | 0 | 0 |  | NAF | NAF | NAF | SLST | MS
16236 | N100_12022 | CD1945524 | AA037089 | 195 | 195.5 | 0.5 | 100 | 8.8 | 0.511 | 1.8 | 0.721 | 55.08 | 71.56999 | -16.48999 | 1.299383 | 7.5 | 0 | 0 | Reacted | NAF | UC | NAF-HS | SLST | CBC
16283 | R050_12091AD1 | CD1968601 | AA037779 | 486 | 487 | 1 | 2.5 | 8.1 | 0.255 | 0.0927 | 0.2 | 2.83662 | 30.64456 | -27.80794 | 10.8032 | 8.2 | 0 | 0 |  | NAF | NAF | NAF-AC | SLST | AB
16278 | R050_12091A | CD1965161 | AA037670 | 248 | 249 | 1 | 105 | 8.2 | 0.311 | 0.0683 | 0.949 | 2.08998 | 75.08409 | -72.99411 | 35.92575 | 7.9 | 0 | 0 | Reacted | NAF | NAF | NAF-AC | SLST | LBB
16122 | N000_11482 | CD1845575 | AA034437 | 142.5 | 143 | 0.5 | 155 | 8.5 | 0.291 | 0.066 | 0.286 | 2.0196 | 21.8601 | -19.8405 | 10.82398 | 7.9 | 0 | 0 |  | NAF | NAF | NAF | SLST | CBC
16121 | N000_11482 | CD1845574 | AA034437 | 142 | 142.5 | 0.5 | 50 | 8.4 | 0.255 | 0.0546 | 0.39 | 1.67076 | 31.59611 | -29.92535 | 18.91122 | 8 | 0 | 0 |  | NAF | NAF | NAF-AC | SLST | CBC
16125 | N000_11482 | CD1845632 | AA034437 | 168 | 168.5 | 0.5 | 200 | 8.3 | 0.512 | 0.0509 | 0.334 | 1.55754 | 31.89737 | -30.33983 | 20.47933 | 7.7 | 0 | 0 |  | NAF | NAF | NAF-AC | SLST | MS
16147 | N000_11482 | CD1852810 | AA034610 | 526 | 527 | 1 | 100 | 7.9 | 0.313 | 0.045 | 0.184 | 1.377 | 22.94393 | -21.56693 | 16.66226 | 8.3 | 0 | 0 |  | NAF | NAF | NAF | SDST | UAB
16296 | X400_11531D5 | CD1979470 | AA038182 | 279 | 280 | 1 | 100 | 7.9 | 0.229 | 0.0867 | 1.64 | 2.65302 | 141.3301 | -138.6771 | 53.27141 | 7.9 | 0 | 0 |  | NAF | NAF | NAF-AC | SLST | UBB
16302 | X400_11531D5 | CD1981223 | AA038397 | 413 | 414 | 1 | 100 | 8.3 | 0.288 | 0.979 | 1.43 | 29.9574 | 45.48123 | -15.52383 | 1.518197 | 7.5 | 0 | 0 |  | NAF | UC | NAF | SLST | MS |  |  |  | yes
16151 | N000_11482 | CD1853795 | AA034617 | 619 | 620 | 1 | 15 | 7.8 | 0.41 | 0.127 | 0.5 | 3.8862 | 49.14147 | -45.25527 | 12.64512 | 8.2 | 0 | 0 |  | NAF | NAF | NAF-AC | SDST | UAB
16214 | X400_11531D2 | CD1930582 | AA036685 | 1149 | 1150 | 1 | 95 | 8.4 | 0.421 | 1.95 | 0.564 | 59.67 | 62.871 | -3.200995 | 1.053645 | 7.7 | 0 | 0 |  | NAF | UC | NAF-HS | SDST | TB | yes | yes | yes | yes
16338 | X400_11531D5 | CD1989005 | AA038598 | 1033 | 1034 | 1 | 4000 | 7.7 | 0.416 | 1.76 | 0.162 | 53.856 | 21.25136 | 32.60464 | 0.3945959 | 2.7 | 17.2 | 29.4 | Reacted | PAF | PAF | PAF | SLST | AB |  |  |  | yes | yes
16189 | R950_11726 | CD1893957 | AA035710 | 193 | 194 | 1 | 55 | 7.7 | 0.334 | 0.311 | 0.189 | 9.5166 | 20.55625 | -11.03965 | 2.160042 | 7.9 | 0 | 0 |  | NAF | NAF | NAF | SLST | LBL |  | yes |  | yes
16168 | N900_11592A | CD1868946 | AA034987 | 26 | 27 | 1 | 90 | 8.5 | 0.476 | 4.87 | 3.54 | 149.022 | 27.30701 | 121.715 | 0.1832415 | 2.6 | 24.7 | 49.7 | Reacted | PAF | PAF | PAF | BCH | UBB
16231 | N100_12022 | CD1945383 | AA037077 | 131 | 131.5 | 0.5 | 90 | 7.2 | 2.34 | 7.72 | 1.17 | 236.232 | 44.80075 | 191.4313 | 0.1896472 | 2.4 | 35.3 | 61.7 | Reacted | PAF | PAF | PAF | SLST | UBB
16233 | N100_12022 | CD1945410 | AA037077 | 143.5 | 144 | 0.5 | 90 | 7.1 | 0.412 | 1.03 | 0.852 | 31.518 | 28.48711 | 3.030889 | 0.9038363 | 7.4 | 0 | 0 |  | UC | UC | PAF | SLST | UBB | yes |  |  | yes
16200 | R950_11726 | CD1903782 | AA035944 | 597 | 598 | 1 | 220 | 7.9 | 0.421 | 0.451 | 0.151 | 13.8006 | 19.07417 | -5.273566 | 1.382126 | 4.5 | 0 | 2 |  | NAF | NAF | NAF | SLST | AB
16110 | R950_11425 | CD1843707 | AA034386 | 791 | 792 | 1 | 130 | 8 | 0.253 | 0.0429 | 0.298 | 1.31274 | 29.5569 | -28.24416 | 22.51542 | 8.5 | 0 | 0 |  | NAF | NAF | NAF | SLST | UAB
16141 | N000_11482 | CD1850818 | AA034572 | 346 | 347 | 1 | 2.5 | 8.3 | 0.415 | 0.868 | 0.625 | 26.5608 | 69.05642 | -42.49562 | 2.599937 | 8 | 0 | 0 |  | NAF | UC(NAF) | NAF | SLST | LAB
16166 | X400_11531 | CD1863467 | AA034904 | 440 | 441 | 1 | 200 | 8.3 | 0.224 | 0.0996 | 0.152 | 3.04776 | 21.49517 | -18.44741 | 7.052777 | 7.3 | 0 | 0 |  | NAF | NAF | NAF | SLST | CLB
16257 | N100_12022 | CD1954199 | AA037300 | 672 | 673 | 1 | 80 | 8.6 | 0.376 | 1.7 | 0.677 | 52.02 | 66.25302 | -14.23302 | 1.273607 | 7.9 | 0 | 0 | Reacted | NAF | UC | NAF-HS | SLST | UAB
16143 | N000_11482 | CD1850886 | AA034572 | 424 | 425 | 1 | 2.5 | 8.2 | 0.315 | 0.0416 | 0.285 | 1.27296 | 15.50411 | -14.23115 | 12.17957 | 7.9 | 0 | 0 |  | NAF | NAF | NAF | SLST | LAB
16118 | N000_11482 | CD1844584 | AA034417 | 98.5 | 99 | 0.5 | 75 | 8.2 | 0.329 | 0.158 | 3.56 | 4.8348 | 288.2828 | -283.448 | 59.62662 | 7.8 | 0 | 0 |  | NAF | NAF | NAF-AC | SLST | UBB
16218 | N100_11912 | CD1942674 | AA036991 | 63 | 63.5 | 0.5 | 75 | 8.2 | 0.255 | 0.821 | 0.24 | 25.1226 | 15.73049 | 9.392113 | 0.6261489 | 3 | 10 | 18.6 |  | PAF | PAF | PAF | SLST | UBB
16221 | N100_11912 | CD1943682 | AA037047 | 146 | 146.5 | 0.5 | 75 | 8 | 0.246 | 0.58 | 0.305 | 17.748 | 12.89137 | 4.856627 | 0.7263564 | 3.4 | 3.2 | 9.2 |  | PAF-LC | PAF-LC | PAF-LC | SLST | UBB
16258 | N100_12022 | CD1954201 | AA037300 | 673 | 674 | 1 | 100 | 8.4 | 0.388 | 1.32 | 0.873 | 40.392 | 84.40279 | -44.01079 | 2.089592 | 8.2 | 0 | 0 | Reacted | NAF | UC(NAF) | NAF-HS | SLST | UAB
16213 | X400_11531D2 | CD1930573 | AA036685 | 1142 | 1143 | 1 | 920 | 8.6 | 0.231 | 1.75 | 0.265 | 53.55 | 29.25413 | 24.29587 | 0.5462956 | 3 | 11.7 | 22.2 | Reacted | PAF | PAF | PAF | SDST | TB
16326 | N100_12247A | CD1986848 | AA038505 | 209 | 210 | 1 | 625 | 7.9 | 0.431 | 1.98 | 1.88 | 60.588 | 136.1097 | -75.52172 | 2.24648 | 7.5 | 0 | 0 |  | NAF | UC(NAF) | NAF-HS | SLST | CBC | [5 empty] | yes | yes
16142 | N000_11482 | CD1850835 | AA034572 | 361 | 362 | 1 | 2.5 | 7.7 | 0.612 | 0.187 | 0.234 | 5.7222 | 30.41346 | -24.69126 | 5.314994 | 7.6 | 0 | 0 |  | NAF | NAF | NAF-AC | SLST | TB
16239 | N100_12022 | CD1945615 | AA037090 | 211 | 211.5 | 0.5 | 1500 | 8.2 | 0.423 | 1.71 | 1.88 | 52.326 | 28.2292 | 24.0968 | 0.539487 | 2.9 | 12.2 | 24.7 | Reacted | PAF | PAF | PAF | BCH | CBC
16288 | R050_12091AD1 | CD1972908 | AA037867 | 679 | 680 | 1 | 2830 | 7.9 | 0.319 | 0.537 | 0.137 | 16.4322 | 22.79306 | -6.360856 | 1.387097 | 4.2 | 2.4 | 6.9 |  | UC | UC(PAF-LC) | PAF-LC | SLST | LAB | [5 empty] | yes | yes
16319 | N100_12247A | CD1986388 | AA038456 | 95 | 96 | 1 | 30 | 8.4 | 0.332 | 0.846 | 0.427 | 25.8876 | 67.29624 | -41.40864 | 2.599555 | 7.8 | 0 | 0 |  | NAF | UC(NAF) | NAF | SLST | LBB
16230 | N100_12022 | CD1945379 | AA037077 | 129 | 129.5 | 0.5 | 30 | 7.8 | 0.812 | 1.58 | 0.721 | 48.348 | 9.717806 | 38.63019 | 0.2009971 | 2.5 | 27.9 | 35.7 |  | PAF | PAF | PAF | FZ | 0
16100 | R950_11425 | CD1840238 | AA034261 | 533 | 534 | 1 | 80 | 8.2 | 0.233 | 0.271 | 0.134 | 8.2926 | 14.59534 | -6.302737 | 1.760044 | 6.9 | 0 | 0 |  | NAF | NAF | NAF | SDST | LBB
16270 | R050_12091 | CD1959586 | AA037470 | 89 | 90 | 1 | 60 | 8.2 | 0.329 | 1.07 | 0.888 | 32.742 | 24.89816 | 7.843838 | 0.760435 | 7.2 | 0 | 0 |  | UC | UC | PAF | SLST | UBB | yes | yes | yes | yes
16093 | R950_11425 | CD1832215 | AA034016 | 40 | 41 | 1 | 55 | 8.4 | 0.329 | 2.27 | 1.2 | 69.462 | 17.86663 | 51.59537 | 0.2572144 | 2.6 | 25.7 | 39 | Reacted | PAF | PAF | PAF | SLST | UBB
16282 | R050_12091AD1 | CD1968515 | AA037779 | 408 | 409 | 1 | 2.5 | 8.2 | 0.248 | 0.161 | 0.196 | 4.9266 | 16.51616 | -11.58956 | 3.352446 | 7.7 | 0 | 0 |  | NAF | NAF | NAF | SLST | TB
16171 | N900_11592A | CD1869841 | AA034994 | 113 | 114 | 1 | 265 | 7.9 | 0.321 | 0.0456 | 1.39 | 1.39536 | 144.824 | -143.4286 | 103.7897 | 8.3 | 0 | 0 |  | NAF | NAF | NAF-AC | SLST | CLB
16333 | N100_12247A | CD1987788 | AA038516 | 340 | 341 | 1 | 360 | 7.8 | 0.455 | 1.57 | 0.748 | 48.042 | 29.89027 | 18.15173 | 0.6221696 | 3.3 | 5.4 | 13.8 | Reacted | PAF | PAF | PAF | SLST | MS
16089 | X400_11389 | CD1830541 | AA033993 | 330 | 331 | 1 | 65 | 8.4 | 0.389 | 0.698 | 1.51 | 21.3588 | 142.759 | -121.4002 | 6.68385 | 7.9 | 0 | 0 |  | NAF | UC(NAF) | NAF | SLST | MS
16156 | N000_11482 | CD1858137 | AA034725 | 755 | 756 | 1 | 35 | 7.9 | 0.316 | 0.605 | 0.271 | 18.513 | 43.37153 | -24.85853 | 2.342761 | 7.5 | 0 | 0 |  | NAF | UC(NAF) | NAF | SLST | AB |  | yes |  | yes
16112 | N000_11482 | CD1844530 | AA034417 | 74.5 | 75 | 0.5 | 45 | 8.2 | 0.639 | 4.18 | 0.322 | 127.908 | 17.53637 | 110.3716 | 0.1371014 | 2.3 | 59.6 | 84.7 | Reacted | PAF | PAF | PAF | SLST | UBB
16126 | N000_11482 | CD1845639 | AA034437 | 171 | 171.5 | 0.5 | 200 | 8.1 | 0.229 | 0.061 | 0.23 | 1.8666 | 35.5708 | -33.7042 | 19.05647 | 7.8 | 0 | 0 |  | NAF | NAF | NAF-AC | SLST | MS
16293 | R050_12091AD1 | CD1973958 | AA037880 | 776 | 777 | 1 | 85 | 7.9 | 0.261 | 0.042 | 0.503 | 1.2852 | 54.01141 | -52.72621 | 42.02569 | 8.3 | 0 | 0 |  | NAF | NAF | NAF-AC | SLST | TB
16184 | X400_11531 | CD1877525 | AA035172 | 1306 | 1307 | 1 | 25 | 8.3 | 0.311 | 0.011 | 0.211 | 0.3366 | 35.62252 | -35.28592 | 105.8304 | 7.5 | 0 | 0 |  | NAF | NAF | NAF-AC | BCH | CBC | [5 empty] | yes | yes
16320 | N100_12247A | CD1986395 | AA038456 | 102 | 103 | 1 | 340 | 8.3 | 0.361 | 0.425 | 0.886 | 13.005 | 37.92835 | -24.92335 | 2.916444 | 7.9 | 0 | 0 |  | NAF | NAF | NAF-AC | SLST | LBB
16206 | X400_11531D2 | CD1924951 | AA036574 | 973 | 974 | 1 | 40 | 8.2 | 0.271 | 0.796 | 0.249 | 24.3576 | 28.5142 | -4.156602 | 1.170649 | 7.3 | 0 | 0 |  | NAF | UC | NAF | SLST | LAB
16196 | R950_11726 | CD1899053 | AA035759 | 392 | 393 | 1 | 2.5 | 7.8 | 0.316 | 0.0857 | 0.126 | 2.62242 | 21.1277 | -18.50528 | 8.056566 | 7.6 | 0 | 0 |  | NAF | NAF | NAF | SLST | UAB
16343 | X400_11389 | ED233348 | AA033938 | 16 | 16.5 | 0.5 | 40 | 7.8 | 0.471 | 2.24 | 1.51 | 68.544 | 66.57125 | 1.97275 | 0.9712192 | 7.7 | 0 | 0 |  | UC | UC | PAF | SLST | UBB | yes |  |  | yes
16253 | N100_12022 | CD1953702 | AA037313 | 625 | 626 | 1 | 35 | 8.2 | 0.346 | 0.442 | 0.221 | 13.5252 | 29.92258 | -16.39738 | 2.212357 | 7.9 | 0 | 0 |  | NAF | NAF | NAF | SLST | UAB
16144 | N000_11482 | CD1852096 | AA034583 | 434 | 435 | 1 | 2.5 | 8.5 | 0.346 | 0.303 | 0.138 | 9.2718 | 12.29312 | -3.021324 | 1.325862 | 5.4 | 0 | 0.9 |  | NAF | NAF | NAF | SLST | LAB
16130 | N000_11482 | CD1845694 | AA034437 | 195.5 | 196 | 0.5 | 85 | 8.36 | 0.304 | 0.0819 | 0.626 | 2.50614 | 73.04047 | -70.53433 | 29.14461 | 7.8 | 0 | 0 |  | NAF | NAF | NAF-AC | SDST | LBB
16306 | X400_11531D5 | CD1982341 | AA038398 | 497 | 498 | 1 | 2.5 | 8.2 | 0.291 | 0.794 | 0.193 | 24.2964 | 23.96759 | 0.3288064 | 0.9864669 | 3.8 | 2.9 | 7.2 |  | PAF-LC | UC(PAF-LC) | PAF-LC | SLST | UAB
16131 | N000_11482 | CD1845715 | AA034437 | 205 | 205.5 | 0.5 | 30 | 7.7 | 0.314 | 0.0156 | 0.212 | 0.47736 | 24.8482 | -24.37084 | 52.05337 | 8.1 | 0 | 0 |  | NAF | NAF | NAF | SDST | LBB
16124 | N000_11482 | CD1845608 | AA034437 | 157.5 | 158 | 0.5 | 115 | 8.4 | 0.222 | 0.442 | 2.72 | 13.5252 | 253.6191 | -240.0939 | 18.75159 | 8.1 | 0 | 0 |  | NAF | NAF | NAF-AC | SLST | MS |  | yes
16135 | N000_11482 | CD1847196 | AA034493 | 256 | 256.5 | 0.5 | 30 | 8.3 | 0.246 | 0.874 | 0.473 | 26.7444 | 51.60696 | -24.86256 | 1.929636 | 8.1 | 0 | 0 |  | NAF | UC | NAF | SDST | UAB
16228 | N100_12022 | CD1945198 | AA037086 | 91.5 | 92 | 0.5 | 30 | 7.4 | 0.356 | 0.963 | 0.434 | 29.4678 | 8.655775 | 20.81202 | 0.2937367 | 3.1 | 11.9 | 19.5 |  | PAF | PAF | PAF | SLST | UBB |  |  |  |  | yes
16299 | X400_11531D5 | CD1981161 | AA038397 | 356 | 357 | 1 | 95 | 8.4 | 0.401 | 1.54 | 1.58 | 47.124 | 41.1193 | 6.004697 | 0.8725767 | 3.1 | 9.5 | 19.4 |  | PAF | PAF | PAF | SLST | CBC |  |  |  |  | yes
16276 | R050_12091A | CD1964065 | AA037584 | 94 | 95 | 1 | 30 | 7.9 | 0.548 | 5.42 | 1.8 | 165.852 | 9.107508 | 156.7445 | 0.05491346 | 2.2 | 49.6 | 78.5 | Reacted | PAF | PAF | PAF | SLST | UBB
16129 | N000_11482 | CD1845675 | AA034437 | 187.5 | 188 | 0.5 | 120 | 7.8 | 0.239 | 0.0312 | 0.0902 | 0.95472 | 14.561 | -13.60628 | 15.25159 | 7.3 | 0 | 0 |  | NAF | NAF | NAF | SDST | LBB
16160 | X400_11531 | CD1863219 | AA034902 | 352 | 353 | 1 | 625 | 8.1 | 0.815 | 1.08 | 0.965 | 33.048 | 67.46669 | -34.41869 | 2.041476 | 7.6 | 0 | 0 |  | NAF | UC(NAF) | NAF-HS | SLST | CBC
16164 | X400_11531 | CD1863451 | AA034904 | 426 | 427 | 1 | 110 | 8.3 | 0.254 | 0.209 | 0.486 | 6.3954 | 24.72779 | -18.33239 | 3.866496 | 7.3 | 0 | 0 |  | NAF | NAF | NAF | SLST | CLB
16322 | N100_12247A | CD1986810 | AA038505 | 174 | 175 | 1 | 1100 | 8.4 | 0.341 | 0.179 | 0.0999 | 5.4774 | 29.94915 | -24.47175 | 5.467767 | 7.2 | 0 | 0 |  | NAF | NAF | NAF | SLST | CLB
16185 | R950_11726 | CD1893683 | AA035663 | 49 | 50 | 1 | 25 | 8.6 | 0.529 | 1.82 | 0.818 | 55.692 | 32.60488 | 23.08712 | 0.5854499 | 3 | 12 | 20.7 | Reacted | PAF | PAF | PAF | SLST | UBB
16194 | R950_11726 | CD1898177 | AA035774 | 306 | 307 | 1 | 2.5 | 8.6 | 0.416 | 0.172 | 0.49 | 5.2632 | 73.98733 | -68.72413 | 14.05748 | 7.9 | 0 | 0 |  | NAF | NAF | NAF-AC | SDST | TB
16202 | X400_11531D2 | CD1905559 | AA036028 | 483 | 484 | 1 | 15 | 7.9 | 0.239 | 0.167 | 0.825 | 5.1102 | 66.74397 | -61.63377 | 13.06093 | 8.2 | 0 | 0 |  | NAF | NAF | NAF-AC | SLST | LBB
16249 | N100_12022 | CD1949728 | AA037233 | 439 | 440 | 1 | 2.5 | 8.5 | 0.276 | 0.428 | 0.457 | 13.0968 | 39.79457 | -26.69777 | 3.038496 | 7.8 | 0 | 0 |  | NAF | NAF | NAF-AC | SDST | TB
16162 | X400_11531 | CD1863251 | AA034902 | 381 | 382 | 1 | 60 | 8 | 0.276 | 0.423 | 2.16 | 12.9438 | 37.4044 | -24.4606 | 2.889754 | 7.4 | 0 | 0 |  | NAF | NAF | NAF-AC | SLST | MS |  |  |  | yes
16309 | X400_11531D5 | CD1985986 | AA038460 | 800 | 801 | 1 | 110 | 8.6 | 0.326 | 0.0236 | 0.219 | 0.72216 | 29.59575 | -28.87359 | 40.98226 | 8.2 | 0 | 0 |  | NAF | NAF | NAF | SLST | UAB
16105 | R950_11425 | CD1842747 | AA034367 | 715 | 716 | 1 | 50 | 8.2 | 0.276 | 0.0208 | 0.119 | 0.63648 | 15.14275 | -14.50627 | 23.7914 | 7.2 | 0 | 0 |  | NAF | NAF | NAF | SLST | LAB
16329 | X400_11531D5 | CD1987498 | AA038546 | 962 | 963 | 1 | 155 | 7.7 | 0.412 | 1.29 | 0.276 | 39.474 | 27.27958 | 12.19442 | 0.6910771 | 3.8 | 1.2 | 5.3 |  | PAF-LC | UC(PAF-LC) | PAF-LC | SLST | TB | yes |  |  | yes
16284 | R050_12091AD1 | CD1969670 | AA037787 | 562 | 563 | 1 | 2.5 | 8.2 | 0.247 | 0.427 | 0.365 | 13.0662 | 36.87418 | -23.80798 | 2.822104 | 8.3 | 0 | 0 |  | NAF | NAF | NAF-AC | SLST | UAB
16188 | R950_11726 | CD1893956 | AA035710 | 192 | 193 | 1 | 25 | 8.3 | 0.346 | 0.333 | 0.885 | 10.1898 | 86.44693 | -76.25713 | 8.483673 | 8.5 | 0 | 0 | Reacted | NAF | NAF | NAF-AC | SLST | LBL
16169 | N900_11592A | CD1868972 | AA034987 | 50 | 51 | 1 | 15 | 8.5 | 0.246 | 0.4 | 0.0791 | 12.24 | 15.14871 | -2.908706 | 1.237639 | 4.1 | 1 | 6.8 |  | UC | UC(PAF-LC) | PAF-LC | SLST | UBB
16098 | X400_11389A | CD1839338 | AA034308 | 632 | 633 | 1 | 10 | 8 | 0.246 | 0.178 | 0.441 | 5.4468 | 58.95511 | -53.50831 | 10.82381 | 7.6 | 0 | 0 |  | NAF | NAF | NAF-AC | SLST | TB
16192 | R950_11726 | CD1897033 | AA035735 | 278 | 279 | 1 | 15 | 8.2 | 0.524 | 1.17 | 0.606 | 35.802 | 35.7646 | 0.03739675 | 0.9989555 | 8.3 | 0 | 0 | Reacted | UC | UC | PAF | SLST | LAB | yes
16332 | N100_12247A | CD1987737 | AA038516 | 294 | 295 | 1 | 195 | 7.9 | 0.316 | 0.119 | 0.754 | 3.6414 | 77.46036 | -73.81896 | 21.27214 | 7.5 | 0 | 0 |  | NAF | NAF | NAF-AC | FZ | 0
16096 | R950_11425 | CD1833377 | AA034058 | 189 | 190 | 1 | 2.5 | 8.2 | 0.346 | 1.45 | 0.079 | 44.37 | 10.53204 | 33.83796 | 0.2373684 | 3 | 16.9 | 29 | Reacted | PAF | PAF | PAF | SDST | LBB
16262 | N100_12022 | CD1955165 | AA037359 | 742 | 743 | 1 | 235 | 7.9 | 0.329 | 1.04 | 0.924 | 31.824 | 76.75378 | -44.92978 | 2.411821 | 8.3 | 0 | 0 |  | NAF | UC(NAF) | NAF-HS | SLST | TB
16157 | N000_11482 | CD1858925 | AA034815 | 794 | 794.8 | 0.8 | 985 | 8.3 | 0.281 | 0.672 | 0.49 | 20.5632 | 53.67242 | -33.10922 | 2.61012 | 8.3 | 0 | 0 |  | NAF | UC(NAF) | NAF | SLST | UAB
16190 | R950_11726 | CD1897016 | AA035735 | 263 | 264 | 1 | 10 | 7.8 | 0.329 | 2.16 | 0.982 | 66.096 | 102.7823 | -36.68633 | 1.555046 | 8.7 | 0 | 0 | Reacted | NAF | UC | NAF-HS | SLST | AB
16203 | X400_11531D2 | CD1907155 | AA036029 | 520 | 521 | 1 | 10 | 8.5 | 0.345 | 0.583 | 0.141 | 17.8398 | 22.09889 | -4.259085 | 1.238741 | 4.6 | 0 | 6 |  | NAF | UC | NAF | SLST | UAB
16229 | N100_12022 | CD1945342 | AA037077 | 113 | 113.5 | 0.5 | 10 | 7.5 | 0.721 | 3.6 | 0.868 | 110.16 | 47.88823 | 62.27177 | 0.4347152 | 7.7 | 0 | 0 |  | UC | UC | PAF | BI | 0 | yes | yes | yes | yes
16153 | N000_11482 | CD1856140 | AA034672 | 700 | 701 | 1 | 600 | 7.7 | 0.618 | 0.0978 | 0.971 | 2.99268 | 84.79828 | -81.8056 | 28.33523 | 8.4 | 0 | 0 |  | NAF | NAF | NAF-AC | SLST | LAB
16209 | X400_11531D2 | CD1927586 | AA036742 | 1030 | 1031 | 1 | 815 | 8.6 | 0.513 | 1.42 | 0.155 | 43.452 | 17.26301 | 26.18899 | 0.3972893 | 2.8 | 19.7 | 30 | Reacted | PAF | PAF | PAF | SLST | TB
16246 | N100_12022 | CD1946535 | AA037127 | 272.5 | 273 | 0.5 | 40 | 8.4 | 0.301 | 0.0588 | 1.07 | 1.79928 | 106.5414 | -104.7421 | 59.21337 | 8.3 | 0 | 0 |  | NAF | NAF | NAF-AC | SLST | LBB
16301 | X400_11531D5 | CD1981219 | AA038397 | 409 | 410 | 1 | 10 | 8.2 | 0.371 | 2.77 | 0.675 | 84.762 | 63.26874 | 21.49326 | 0.7464282 | 6.5 | 0 | 0.7 | Reacted | UC | UC | PAF | SLST | MS
16173 | N900_11592A | CD1870221 | AA035018 | 153 | 154 | 1 | 195 | 8.2 | 0.412 | 0.0392 | 0.221 | 1.19952 | 27.52816 | -26.32864 | 22.94931 | 8.1 | 0 | 0 |  | NAF | NAF | NAF | SLST | LBB
16341 | N100_12247A | CD1991960 | AA038689 | 643 | 644 | 1 | 10 | 8 | 0.322 | 0.941 | 0.379 | 28.7946 | 45.43799 | -16.64339 | 1.578004 | 7.7 | 0 | 0 |  | NAF | UC | NAF | SLST | TB
16109 | R950_11425 | CD1843680 | AA034386 | 766 | 767 | 1 | 10 | 7.8 | 0.329 | 0.0136 | 0.27 | 0.41616 | 28.51121 | -28.09505 | 68.51022 | 8.3 | 0 | 0 |  | NAF | NAF | NAF | SLST | AB |  | yes
16337 | X400_11531D5 | CD1988991 | AA038598 | 1021 | 1022 | 1 | 35 | 8.4 | 0.281 | 0.013 | 0.304 | 0.3978 | 44.13876 | -43.74096 | 110.9572 | 7.3 | 0 | 0 |  | NAF | NAF | NAF-AC | SLST | UAB
16095 | X400_11389 | CD1832331 | AA034019 | 420 | 420.5 | 0.5 | 2.5 | 8.3 | 0.403 | 1.52 | 0.62 | 46.512 | 62.96956 | -16.45756 | 1.353835 | 7.6 | 0 | 0 | Reacted | NAF | UC | NAF-HS | SDST | UAB
16266 | N100_12022 | CD1956086 | AA037450 | 818 | 819 | 1 | 350 | 7.8 | 0.416 | 1.41 | 0.132 | 43.146 | 19.04386 | 24.10214 | 0.4413819 | 2.8 | 16.7 | 24.9 | Reacted | PAF | PAF | PAF | SLST | UAB
16281 | R050_12091AD1 | CD1968471 | AA037779 | 369 | 370 | 1 | 2.5 | 8.4 | 0.285 | 0.91 | 0.809 | 27.846 | 74.13949 | -46.29349 | 2.662482 | 8 | 0 | 0 |  | NAF | UC(NAF) | NAF | SLST | TB
16123 | N000_11482 | CD1845606 | AA034437 | 156.5 | 157 | 0.5 | 2.5 | 8.2 | 0.441 | 1.33 | 0.963 | 40.698 | 74.04795 | -33.34995 | 1.819449 | 8.3 | 0 | 0 |  | NAF | UC | NAF-HS | SLST | MS
16150 | N000_11482 | CD1852855 | AA034610 | 566 | 567 | 1 | 2.5 | 8.1 | 0.316 | 1.34 | 0.153 | 41.004 | 21.05656 | 19.94744 | 0.5135245 | 3 | 14.5 | 22.6 | Reacted | PAF | PAF | PAF | SDST | LBB
16138 | N000_11482 | CD1848034 | AA034498 | 300 | 301 | 1 | 2.5 | 7.9 | 0.376 | 0.423 | 0.799 | 12.9438 | 78.50741 | -65.56361 | 6.065252 | 8.3 | 0 | 0 |  | NAF | NAF | NAF-AC | SLST | AB |  |  |  | yes
16140 | X400_11389A | CD1848143 | AA034527 | 785 | 786 | 1 | 2.5 | 8.4 | 0.346 | 1.48 | 0.676 | 45.288 | 76.98938 | -31.70138 | 1.699995 | 8.1 | 0 | 0 |  | NAF | UC | NAF-HS | SDST | TB | yes | yes | yes
16099 | X400_11389A | CD1839352 | AA034308 | 644 | 645 | 1 | 2.5 | 8.3 | 0.239 | 0.415 | 0.178 | 12.699 | 18.10573 | -5.406725 | 1.42576 | 7.1 | 0 | 0 |  | NAF | NAF | NAF | SLST | TB
16208 | X400_11531D2 | CD1927582 | AA036742 | 1027 | 1028 | 1 | 540 | 7.7 | 0.289 | 0.405 | 0.162 | 12.393 | 23.23507 | -10.84207 | 1.874855 | 5.2 | 0 | 0.9 |  | NAF | NAF | NAF | SLST | TB
16205 | X400_11531D2 | CD1920335 | AA036498 | 958 | 959 | 1 | 200 | 7.8 | 0.301 | 0.4 | 0.278 | 12.24 | 24.3337 | -12.0937 | 1.988047 | 7.4 | 0 | 0 |  | NAF | NAF | NAF | SLST | LAB
16136 | N000_11482 | CD1847216 | AA034493 | 271 | 272 | 1 | 40 | 8.4 | 0.303 | 0.396 | 1.04 | 12.1176 | 61.76875 | -49.65115 | 5.097441 | 8.4 | 0 | 0 |  | NAF | NAF | NAF-AC | SDST | UAB
16091 | X400_11389 | CD1831270 | AA033996 | 376 | 377 | 1 | 130 | 8.2 | 0.376 | 0.395 | 0.253 | 12.087 | 22.4889 | -10.4019 | 1.860585 | 7.8 | 0 | 0 |  | NAF | NAF | NAF | SLST | LBB | [5 empty] | yes | yes
16165 | X400_11531 | CD1863457 | AA034904 | 431 | 432 | 1 | 130 | 8.4 | 0.269 | 0.39 | 0.678 | 11.934 | 68.12101 | -56.18701 | 5.708145 | 7.5 | 0 | 0 |  | NAF | NAF | NAF-AC | SLST | CLB
16308 | X400_11531D5 | CD1982385 | AA038398 | 537 | 538 | 1 | 2.5 | 8.5 | 0.345 | 0.365 | 0.356 | 11.169 | 39.88215 | -28.71315 | 3.570789 | 7.2 | 0 | 0 |  | NAF | NAF | NAF-AC | SLST | UAB
16327 | N100_12247A | CD1986854 | AA038505 | 214 | 215 | 1 | 195 | 8.3 | 0.429 | 1.31 | 0.774 | 40.086 | 35.21686 | 4.869138 | 0.8785327 | 2.9 | 10.1 | 17.1 | Reacted | PAF | PAF | PAF | SLST | CBC | [5 empty] | yes | yes
16104 | R950_11425 | CD1842713 | AA034367 | 684 | 685 | 1 | 1460 | 8.3 | 0.291 | 0.198 | 0.124 | 6.0588 | 14.05348 | -7.99468 | 2.319515 | 7.1 | 0 | 0 |  | NAF | NAF | NAF | SLST | TB
16286 | R050_12091AD1 | CD1970442 | AA037788 | 642 | 643 | 1 | 100 | 8.4 | 0.245 | 0.196 | 0.246 | 5.9976 | 31.61985 | -25.62225 | 5.272083 | 8.2 | 0 | 0 |  | NAF | NAF | NAF-AC | SLST | UAB
16178 | N900_11592AD1 | CD1872586 | AA035067 | 447 | 448 | 1 | 2.5 | 8.5 | 0.416 | 1.32 | 0.513 | 40.392 | 53.62386 | -13.23186 | 1.327586 | 7.6 | 0 | 0 |  | NAF | UC | NAF-HS | SLST | TB
16347 | X400_11531 | ED240784 | AA034812 | 260 | 261 | 1 | 10 | 8.3 | 0.316 | 0.193 | 0.274 | 5.9058 | 37.91023 | -32.00443 | 6.419152 | 7.6 | 0 | 0 |  | NAF | NAF | NAF-AC | BI | 0
16238 | N100_12022 | CD1945553 | AA037089 | 208.5 | 209 | 0.5 | 10 | 7.9 | 0.241 | 0.189 | 2.12 | 5.7834 | 46.00837 | -40.22497 | 7.955246 | 8.3 | 0 | 0 |  | NAF | NAF | NAF-AC | BCH | CBC
16191 | R950_11726 | CD1897021 | AA035735 | 267 | 268 | 1 | 2.5 | 8.4 | 0.612 | 1.9 | 0.847 | 58.14 | 85.74867 | -27.60867 | 1.474865 | 8.4 | 0 | 0 | Reacted | NAF | UC | NAF-HS | SLST | LAB
16254 | N100_12022 | CD1953708 | AA037313 | 631 | 632 | 1 | 2.5 | 8.3 | 0.351 | 1.21 | 0.0758 | 37.026 | 22.34141 | 14.68459 | 0.603398 | 2.8 | 18.7 | 28.9 | Reacted | PAF | PAF | PAF | SLST | UAB
16197 | R950_11726 | CD1902210 | AA035869 | 565 | 566 | 1 | 95 | 8.1 | 0.346 | 0.155 | 0.147 | 4.743 | 23.06021 | -18.31721 | 4.861946 | 7.7 | 0 | 0 |  | NAF | NAF | NAF | SLST | UAB
16155 | N000_11482 | CD1858135 | AA034725 | 753 | 754 | 1 | 2600 | 8.4 | 0.789 | 1.18 | 0.105 | 36.108 | 18.84075 | 17.26725 | 0.5217888 | 3.3 | 8.8 | 17.4 | Reacted | PAF | PAF | PAF | SLST | AB |  |  |  | yes
16133 | N000_11482 | CD1846686 | AA034490 | 236.5 | 237 | 0.5 | 20 | 7.9 | 0.248 | 0.132 | 0.178 | 4.0392 | 23.4621 | -19.4229 | 5.808601 | 7.8 | 0 | 0 |  | NAF | NAF | NAF | SDST | LBB
16248 | N100_12022 | CD1949716 | AA037233 | 427 | 428 | 1 | 2.5 | 8.2 | 0.321 | 1.05 | 0.175 | 32.13 | 16.2255 | 15.9045 | 0.5049953 | 3.3 | 8.2 | 15.5 |  | PAF | PAF | PAF | SLST | TB
16219 | N100_11912 | CD1943575 | AA036994 | 115 | 115.5 | 0.5 | 2.5 | 8.3 | 0.319 | 3.57 | 2.64 | 109.242 | 89.02312 | 20.21888 | 0.8149166 | 7.7 | 0 | 0 | Reacted | UC | UC | PAF | SLST | UBB
16247 | N100_12022 | CD1949467 | AA037228 | 385 | 386 | 1 | 2.5 | 8.5 | 0.281 | 0.674 | 0.293 | 20.6244 | 21.7757 | -1.151299 | 1.055822 | 7.6 | 0 | 0 |  | NAF | UC | NAF | SLST | LAB | yes |  |  | yes
16207 | X400_11531D2 | CD1927578 | AA036742 | 1023 | 1024 | 1 | 2200 | 8.3 | 0.329 | 0.886 | 0.103 | 27.1116 | 13.65063 | 13.46097 | 0.5034979 | 3.3 | 6.6 | 14.1 | Reacted | PAF | PAF | PAF | SLST | TB |  |  |  |  | yes
16256 | N100_12022 | CD1954197 | AA037300 | 670 | 671 | 1 | 170 | 7.8 | 0.255 | 0.0855 | 0.0768 | 2.6163 | 12.73837 | -10.12207 | 4.868848 | 6.9 | 0 | 0 |  | NAF | NAF | NAF | SLST | UAB
16204 | X400_11531D2 | CD1914393 | AA036262 | 703 | 704 | 1 | 2.5 | 8.4 | 0.269 | 0.833 | 0.126 | 25.4898 | 19.66736 | 5.822441 | 0.7715776 | 3.3 | 5.9 | 12.3 |  | PAF | PAF | PAF | SLST | TB
16251 | N100_12022 | CD1952518 | AA037301 | 501 | 502 | 1 | 2.5 | 7.8 | 0.315 | 0.997 | 0.327 | 30.5082 | 36.89828 | -6.39008 | 1.209455 | 7.5 | 0 | 0 |  | NAF | UC | NAF-HS | SLST | AB
16252 | N100_12022 | CD1953680 | AA037313 | 606 | 607 | 1 | 2.5 | 8.1 | 0.333 | 0.872 | 0.219 | 26.6832 | 25.29636 | 1.386842 | 0.9480256 | 4.7 | 0 | 2.2 |  | UC | UC | PAF | SLST | LBB
16212 | X400_11531D2 | CD1930536 | AA036685 | 1108 | 1109 | 1 | 330 | 8.5 | 0.308 | 0.61 | 0.157 | 18.666 | 16.39351 | 2.272486 | 0.8782553 | 3.5 | 2.9 | 9.9 |  | PAF-LC | PAF-LC | PAF-LC | SDST | TB | [5 empty] | yes | yes
16304 | X400_11531D5 | CD1981249 | AA038397 | 436 | 437 | 1 | 205 | 8.4 | 0.275 | 0.0537 | 0.866 | 1.64322 | 24.26431 | -22.62109 | 14.76632 | 8.2 | 0 | 0 |  | NAF | NAF | NAF | SLST | CLB
16280 | R050_12091A | CD1966181 | AA037675 | 274 | 275 | 1 | 100 | 7.9 | 0.276 | 0.0536 | 0.694 | 1.64016 | 37.25716 | -35.617 | 22.71556 | 8.1 | 0 | 0 |  | NAF | NAF | NAF-AC | SLST | UAB
16174 | N900_11592AD1 | CD1870633 | AA035022 | 161 | 162 | 1 | 100 | 8.3 | 0.366 | 0.0529 | 0.62 | 1.61874 | 23.17193 | -21.55319 | 14.31479 | 8 | 0 | 0 |  | NAF | NAF | NAF | SLST | LBL
16152 | N000_11482 | CD1856104 | AA034672 | 667 | 668 | 1 | 620 | 7.9 | 0.529 | 0.0519 | 0.21 | 1.58814 | 48.16281 | -46.57467 | 30.32655 | 7.8 | 0 | 0 |  | NAF | NAF | NAF-AC | SLST | AB
16295 | R050_12091AD1 | CD1975861 | AA037963 | 866 | 867 | 1 | 2.5 | 8.2 | 0.352 | 3.6 | 0.579 | 110.16 | 80.53434 | 29.62566 | 0.731067 | 7.6 | 0 | 0 |  | UC | UC | PAF | SLST | AB | yes | yes | yes | yes
16170 | N900_11592A | CD1869830 | AA034994 | 103 | 104 | 1 | 2650 | 7.9 | 0.31 | 0.58 | 0.161 | 17.748 | 20.45788 | -2.709879 | 1.152686 | 4.1 | 0.8 | 4.5 |  | UC | UC(PAF-LC) | PAF-LC | SLST | MS |  | yes | yes | yes
16250 | N100_12022 | CD1951249 | AA037269 | 456 | 457 | 1 | 2.5 | 8.4 | 0.291 | 0.464 | 0.0883 | 14.1984 | 12.80641 | 1.391987 | 0.9019617 | 4 | 1.8 | 8.1 |  | PAF-LC | PAF-LC | PAF-LC | SLST | TB | [5 empty] | yes | yes
16340 | N100_12247A | CD1990953 | AA038669 | 580 | 581 | 1 | 2.5 | 8.4 | 0.303 | 0.0386 | 0.685 | 1.18116 | 79.73805 | -78.55689 | 67.50825 | 7.5 | 0 | 0 |  | NAF | NAF | NAF-AC | BI | 0
16348 | X400_11531 | ED241057 | AA034903 | 531 | 532 | 1 | 10 | 8.5 | 0.281 | 0.0148 | 0.442 | 0.45288 | 32.022 | -31.56912 | 70.70747 | 7.9 | 0 | 0 |  | NAF | NAF | NAF-AC | SLST | UAB
16350 | X400_11531 | ED241332 | AA034960 | 779 | 780 | 1 | 2.5 | 7.8 | 0.394 | 1.08 | 0.446 | 33.048 | 28.66451 | 4.383485 | 0.86736 | 8.2 | 0 | 0 | Reacted | UC | UC | PAF | SLST | TB